## Target List
| 2010-05-20 | [13 empty] | Hall effect gage
|  |  |  | Micrometer |  |  |  |  | Calipers/Micrometer |  |  |  | Area |  | 1/8" ball | 3/16" ball | Avg | Stdev | Error | Denver M220 Scale |  |  | Avg | Stdev | Error | Areal Density |  | Density
Tgt # | Target | Type | Foils | t (in) | t (mm) | Error (%) | t (% X0) |  | L (in) | W (in) | A (in^2) | A (cm^2) | Error (%) |  | t(in) | t(in) | (in) | (in) | (%) | w (gm) | w (gm) | w (gm) | (gm) | (gm) | (%) | rho_A | error | mike | Hall
| uncertainty: ± |  |  | 0.00025 | 0.00635 |  |  |  | 0.001 | 0.001 |  |  |  |  | 0.0002 | 0.0002 |  |  |  | 0.002 | 0.002 | 0.002 |  |  |  | (g/cm^2) | (%) | (g/cm^3) | (g/cm^3) | Δρ (%)
0 | 0 LH2 | LH2 |  | 13.77953 | 350
1 | DS 2% Al dummy | Al |  | 0.0712 | 1.80848 | 0.3511% | 2.033% |  | 0.984 | 0.984 | 0.968256 | 6.2468 | 0.1437% |  | 0.0706 | 0.0709 | 0.07075 | 0.000212132 | 0.1999% | 3.1377 | 3.1376 | 3.1375 | 3.1376 | 0.0001 | 0.0368% | 0.5022731 | 0.1484% | 2.777322 | 2.794987 | 99.37%
|  |  |  | 0.0711 | 1.80594 | 0.3516% |  |  | 0.9843 | 0.9845 | 0.969092565 | 6.252198 | 0.05079% | [6 empty] | 3.1376 | 3.1376 |  |  |  |  | 0.5018395 |  | 2.778827 | 2.792574 | 99.51%
[9 empty] | 0.9843 | 0.9846
2 | DS 8% Al dummy | Al |  | 0.2792 | 7.09168 | 0.08954% | 7.972% |  | 0.984 | 0.984 | 0.968256 | 6.2468 | 0.1437% | [6 empty] | 12.3921 | 12.3921 | 12.3921 | 12.3921 | 0 | 0.009318% | 1.983752 | 0.144% | 2.797294
|  |  |  | 0.279 | 7.0866 | 0.08961% |  |  | 0.9844 | 0.9846 | 0.96924024 | 6.25315 | 0.05079% | [6 empty] | 12.3923 | 12.3921 |  |  |  |  | 1.981737 |  | 2.796457
[9 empty] | 0.9844 | 0.9846
3 | DS 4% Al dummy | Al |  | 0.142 | 3.6068 | 0.1761% | 4.054% |  | 0.984 | 0.984 | 0.968256 | 6.2468 | 0.1437% |  | 0.1447 | 0.1424 | 0.14355 | 0.001626346 | 0.09852% | 6.2807 | 6.2806 | 6.2806 | 6.280633 | 5.773503e-05 | 0.01839% | 1.005416 | 0.1449% | 2.787557 | 2.757458 | 101.1%
|  |  |  | 0.1418 | 3.60172 | 0.1763% |  |  | 0.9846 | 0.9842 | 0.96919101 | 6.252833 | 0.05078% | [6 empty] | 6.2809 | 6.281 |  |  |  |  | 1.004446 |  | 2.788796 | 2.754798 | 101.2%
[9 empty] | 0.9846 | 0.9845
4 | DS 4% C | C | A+B+C | 0.2966 | 7.53364 | 0.1686% | 3.529% |  | 0.9831167 | 0.9846 | 0.96797667 | 6.244998 | 0.1437% |  | 0.2973 |  |  |  |  | 8.263 | 8.2629 |  | 8.26295 | 7.071068e-05 | 0.03423% | 1.323131 | 0.1478% | 1.756297
5 | DS 2 mm hole | Al |  | 0.063 | 1.6002 | 0.3968% | 1.799% |  | 0.98 | 0.981 | 0.95518 | 6.162439208 | 0.1452% | [6 empty] | 2.6889 |  |  | 2.6889 |  | 0.07438% | 0.436337 | 0.1631% | 2.726765
|  |  |  | 0.0628 | 1.59512 | 0.3981% |  |  | 0.981 | 0.9805 | 0.956161 | 6.168768 | 0.05129% | [12 empty] | 0.4358893 |  | 2.732643
[9 empty] | 0.9815 | 0.981
6 | DS 4% Be | Be | [15 empty] | 0.0001414214
7 | US 0.5% C | C |  | 0.0988 | 2.50952 | 0.253% | 1.175% |  | 0.983 | 0.984 | 0.967272 | 6.240452 | 0.1438% | [6 empty] | 2.7606 | 2.7603 |  | 2.76045 | 0.000212132 | 0.05123% | 0.4423478 | 0.1526% | 1.762679
|  |  |  | 0.0988 | 2.50952 | 0.253% |  |  | 0.985 | 0.9848 | 0.9698796 | 6.257275 | 0.05077% | [12 empty] | 0.4411585 |  | 1.75794
[9 empty] | 0.983 | 0.9865
8 | US 2 mm hole | Al |  | 0.063 | 1.6002 | 0.3968% | 1.799% |  | 0.98 | 0.981 | 0.95518 | 6.162439208 | 0.1452% | [6 empty] | 2.6872 |  |  | 2.6872 |  | 0.07443% | 0.4360611 | 0.1631% | 2.725041
|  |  |  | 0.0628 | 1.59512 | 0.3981% |  |  | 0.9798 | 0.981 | 0.9547388 | 6.159593 | 0.05134% | [12 empty] | 0.4362626 |  | 2.734983
[9 empty] | 0.9798 | 0.9805
9 | US 0.5" halo hole | Al |  | 0.0635 | 1.6129 | 0.3937% | 1.813% |  | 0.98 | 0.981 | 0.7650305 | 4.935671 | 0.1813% | [6 empty] | 2.1502 |  |  | 2.1502 |  | 0.09301% | 0.435645 | 0.2037% | 2.701004
|  |  |  | 0.0628 | 1.59512 | 0.3981% |  |  | 0.9805 | 0.981 | 0.7657661 | 4.940416 | 0.06404% | [12 empty] | 0.4352265 |  | 2.728487
[9 empty] | 0.9805 | 0.9815
10 | US Pure Al | Al | A+B+C+D | 0.162 | 4.1148 | 0.3086% | 4.625% |  | 0.9927625 | 0.9976875 | 0.9904667 | 6.390095 | 0.1421% | [6 empty] | 6.9314 | 6.9308 |  | 6.9311 | 0.0004242641 | 0.04081% | 1.084663 | 0.1478% | 2.636004
11 | US Empty Frame
12 | US BeO | BeO | A | 0.0607 | 1.54178 |  |  |  | 1.008 | 1.008 | 1.016064 | 6.555239 | 0.1403% | [6 empty] | 2.8573 | 2.8573 |  | 2.8573 | 0 | 0.09899%
|  |  |  | 0.0606 | 1.53924 | 0.4125% |  |  | 1.007 | 1.0077 | 1.01505616 | 6.548736 | 0.04962%
[9 empty] | 1.0086 | 1.0067
13 | US 2% Al dummy | Al | A | 0.071 | 1.8034 | 0.3521% | 2.027% |  | 0.984 | 0.984 | 0.968256 | 6.2468 | 0.1437% |  | 0.0708 | 0.0706 | 0.0707 | 0.0001414214 | 0.2% | 3.136 | 3.1361 | 3.1359 | 3.136 | 0.0001 | 0.1105% | 0.502017 | 0.1813% | 2.783725 | 2.795537 | 99.58%
|  |  |  | 0.071 | 1.8034 | 0.3521% |  |  | 0.9845 | 0.9847 | 0.9693879 | 6.254103 | 0.05078% | [12 empty] | 0.5014308 |  | 2.780475 | 2.792273 | 99.58%
[9 empty] | 0.9843 | 0.9848
14 | US 4% Al dummy | Al | A | 0.142 | 3.6068 | 0.1761% | 4.054% |  | 0.984 | 0.984 | 0.968256 | 6.2468 | 0.1437% |  | 0.1467 | 0.1424 | 0.14455 | 0.003040559 | 0.09784% | 6.2945 | 6.2944 | 6.2943 | 6.2944 | 0.0001 | 0.05503% | 1.00762 | 0.1539% | 2.793667 | 2.744384 | 101.8%
|  |  |  | 0.142 | 3.6068 | 0.1761% |  |  | 0.9843 | 0.9847 | 0.96928946 | 6.253468 | 0.05078% | [12 empty] | 1.006546 |  | 2.790688 | 2.741458 | 101.8%
[9 empty] | 0.9845 | 0.9846
15 | US 1% Al dummy | Al | A | 0.035 | 0.889 | 0.7143% | 0.9993% |  | 0.983 | 0.984 | 0.967272 | 6.240452 | 0.1438% |  | 0.0339 | 0.0342 | 0.03405 | 0.000212132 | 0.4153% | 1.5246 | 1.5247 | 1.5246 | 1.524633 | 5.773503e-05 | 0.2272% | 0.2443146 | 0.2689% | 2.748195 | 2.82487 | 97.29%
|  |  |  | 0.0349 | 0.88646 | 0.7163% |  |  | 0.9848 | 0.9848 | 0.96983104 | 6.256962 | 0.05077% | [12 empty] | 0.2436699 |  | 2.748798 | 2.817417 | 97.56%
[9 empty] | 0.9848 | 0.9848
16 | US Ruby viewer | AlO
17 | US 6mm hole | Al |  | 0.063 | 1.6002 | 0.3968% | 1.799% |  | 0.98 | 0.98 | 0.9045999 | 5.83611664 | 0.1532% | [6 empty] | 2.5429 |  |  | 2.5429 |  | 0.07865% | 0.4357178 | 0.1722% | 2.722896
|  |  |  | 0.0628 | 1.59512 | 0.3981% |  |  | 0.9817 | 0.981 | 0.9071495 | 5.852566 | 0.05409% | [12 empty] | 0.4344932 |  | 2.72389
[9 empty] | 0.9815 | 0.981
18 | US Key | Al |  | 0.0635 | 1.6129 | 0.3937% | 1.813% |  | 0.984 | 0.975 | 0.602946 | 3.889966 | 0.2297% | [6 empty] | 1.7016 |  |  | 1.7016 |  | 0.1175% | 0.4374331 | 0.2581% | 2.712091
|  |  |  | 0.0628 | 1.59512 |  |  |  | 0.984 | 0.9785
[9 empty] | 0.984 | 0.4913
19 | Optics 135 | Al | [17 empty] | weigh BeO
20 | Optics 3 | Al | [17 empty] | get Be
21 | Optics 15 | Al | [17 empty] | re-mike selected tgts
22 | Optics 1235 | Al | [17 empty] | re-caliper areas
23 | Optics 12345 | Al | [17 empty] | mike areas if possible
24 | Optics 1345 | Al
4A | Goodfellow | C |  | 0.0988 | 2.50952 | 0.253% | 1.175% |  | 0.983 | 0.984 | 0.967272 | 6.240452 | 0.1438% |  | 0.099 |  |  |  |  | 2.7538 | 2.7538 |  | 2.7538 | 0 | 0.05135% | 0.4412821 | 0.1527% | 1.758432
|  |  |  | 0.0988 | 2.50952 | 0.253% |  |  | 0.9825 | 0.9848 | 0.9696319875 | 6.255678 | 0.05072% | [12 empty] | 0.4402081 |  | 1.754153
[9 empty] | 0.984 | 0.9875
4B | Goodfellow | C |  | 0.0988 | 2.50952 | 0.253% | 1.175% |  | 0.982 | 0.985 | 0.96727 | 6.240439132 | 0.1438% |  | 0.0991 |  |  |  |  | 2.7526 | 2.7527 |  | 2.75265 | 7.071068e-05 | 0.05138% | 0.4410988 | 0.1527% | 1.757702
|  |  |  | 0.0992 | 2.51968 | 0.252% |  |  | 0.9825 | 0.984 | 0.968255 | 6.246793958 | 0.05077% | [12 empty] | 0.44065 |  | 1.748833
[9 empty] | 0.9835 | 0.986
4C | Goodfellow | C |  | 0.0988 | 2.50952 | 0.253% | 1.175% |  | 0.982 | 0.982 | 0.964324 | 6.221433 | 0.144% |  | 0.0992 |  |  |  |  | 2.7566 | 2.7564 |  | 2.7565 | 0.0001414214 | 0.0513% | 0.4430651 | 0.1529% | 1.765537
|  |  |  | 0.0988 | 2.50952 | 0.253% |  |  | 0.9822 | 0.983 | 0.966043215 | 6.232524 | 0.05086% | [12 empty] | 0.4422766 |  | 1.762395
[9 empty] | 0.984 | 0.9823
4D | Goodfellow | C |  | 0.0988 | 2.50952 | 0.253% | 1.175% |  | 0.982 | 0.982 | 0.964324 | 6.221433 | 0.144% |  | 0.099 |  |  |  |  | 2.7385 | 2.7382 |  | 2.73835 | 0.000212132 | 0.05164% | 0.4401478 | 0.153% | 1.753912
|  |  |  | 0.0988 | 2.50952 | 0.253% |  |  | 0.982 | 0.9815 | 0.9640785 | 6.219849 | 0.05092% | [12 empty] | 0.4402599 |  | 1.754359
[9 empty] | 0.982 | 0.982
7 | Goodfellow | C |  | 0.0988 | 2.50952 | 0.253% | 1.175% |  | 0.984 | 0.983 | 0.967272 | 6.240452 | 0.1438% |  | 0.0998 |  |  |  |  | 2.7606 | 2.7603 |  | 2.76045 | 0.000212132 | 0.05123% | 0.4423478 | 0.1526% | 1.762679
|  |  |  | 0.0988 | 2.50952 | 0.253% |  |  | 0.985 | 0.9848 | 0.9698796 | 6.257275 | 0.05077% | [12 empty] | 0.4411585 |  | 1.75794
[9 empty] | 0.983 | 0.9865
10A | Goodfellow | Pure Al |  | 0.0405 | 1.0287 | 0.6173% | 1.156% |  | 0.99 | 1 | 0.99 | 6.387084 | 0.1421% |  | 0.0401 |  |  |  |  | 1.7396 | 1.7394 |  | 1.7395 | 0.0001414214 | 0.0813% | 0.2723465 | 0.1637% | 2.647482
|  |  |  | 0.0405 | 1.0287 | 0.6173% |  |  | 1 | 1 | 0.99500225 | 6.419357 | 0.05025% | [12 empty] | 0.2709773 |  | 2.634172
[9 empty] | 0.991 | 0.999
10B | Goodfellow | Pure Al |  | 0.0405 | 1.0287 | 0.6173% | 1.156% |  | 0.995 | 0.994 | 0.98903 | 6.380825948 | 0.1422% |  | 0.0398 |  |  |  |  | 1.7322 | 1.7323 |  | 1.73225 | 7.071068e-05 | 0.08164% | 0.2714774 | 0.164% | 2.639034
|  |  |  | 0.0405 | 1.0287 | 0.6173% |  |  | 0.994 | 0.997 | 0.9899176625 | 6.386553 | 0.05028% | [12 empty] | 0.271234 |  | 2.636667
[9 empty] | 0.9903 | 0.9985
10C | Goodfellow | Pure Al |  | 0.0405 | 1.0287 | 0.6173% | 1.156% |  | 0.987 | 0.997 | 0.984039 | 6.348626 | 0.1426% |  | 0.04 |  |  |  |  | 1.7276 | 1.7274 |  | 1.7275 | 0.0001414214 | 0.08186% | 0.2721061 | 0.1644% | 2.645146
|  |  |  | 0.0405 | 1.0287 | 0.6173% |  |  | 0.9863 | 0.999 | 0.98716185 | 6.368773 | 0.05028% | [12 empty] | 0.2712453 |  | 2.636778
[9 empty] | 0.99 | 0.999
10D | Goodfellow | Pure Al |  | 0.0405 | 1.0287 | 0.6173% | 1.156% |  | 0.993 | 0.996 | 0.989028 | 6.380813 | 0.1422% |  | 0.0398 |  |  |  |  | 1.732 | 1.7317 | 1.7318 | 1.731833 | 0.0001527525 | 0.06668% | 0.2714126 | 0.1571% | 2.638404
|  |  |  | 0.0405 | 1.0287 | 0.6173% |  |  | 0.995 | 0.993 | 0.989776125 | 6.38564 | 0.05021% | [12 empty] | 0.2712075 |  | 2.63641
[9 empty] | 0.9955 | 0.996
10E | Goodfellow | Pure Al |  | 0.0405 | 1.0287 | 0.6173% | 1.156% |  | 0.992 | 0.993 | 0.985056 | 6.355187 | 0.1425% |  | 0.0395 |  |  |  |  | 1.7289 | 1.729 |  | 1.72895 | 7.071068e-05 | 0.0818% | 0.2720534 | 0.1643% | 2.644633
|  |  |  | 0.0405 | 1.0287 | 0.6173% |  |  | 0.9975 | 0.9935 | 0.989277625 | 6.382424 | 0.05031% | [12 empty] | 0.2708924 |  | 2.633347
[9 empty] | 0.994 | 0.9935
12A | Goodfellow | BeO |  | 0.0607 | 1.54178 | 0.4119% |  |  | 1.008 | 1.008 | 1.016064 | 6.555239 | 0.1403% | [6 empty] | 2.8573 | 2.8573 |  | 2.8573 | 0 | 0.04949%
|  |  |  | 0.0606 | 1.53924 | 0.4125% |  |  | 1.007 | 1.0077 | 1.01505616 | 6.548736 | 0.04962%
[9 empty] | 1.0086 | 1.0067
12B | Goodfellow | BeO |  | 0.0606 | 1.53924 | 0.4125% |  |  | 1.006 | 1.006 | 1.012036 | 6.529251 | 0.1406% | [6 empty] | 2.856 | 2.8558 |  | 2.8559 | 0.0001414214 | 0.04952%
|  |  |  | 0.0606 | 1.53924 | 0.4125% |  |  | 1.0066 | 1.0071 | 1.013293885 | 6.537367 | 0.04968%
[9 empty] | 1.0068 | 1.006
13A |  | Al |  | 0.071 | 1.8034 | 0.3521% | 2.027% |  | 0.984 | 0.984 | 0.968256 | 6.2468 | 0.1437% |  | 0.0708 | 0.0706 | 0.0707 | 0.0001414214 | 0.2% | 3.136 | 3.1361 | 3.1359 | 3.136 | 0.0001 | 0.1105% | 0.502017 | 0.1813% | 2.783725 | 2.795537 | 99.58%
|  |  |  | 0.071 | 1.8034 | 0.3521% |  |  | 0.9845 | 0.9847 | 0.9693879 | 6.254103 | 0.05078% | [6 empty] | 3.1363 | 3.136 |  |  |  |  | 0.5014308 |  | 2.780475 | 2.792273 | 99.58%
[9 empty] | 0.9843 | 0.9848
13B |  | Al |  | 0.071 | 1.8034 | 0.3521% | 2.027% |  | 0.984 | 0.984 | 0.968256 | 6.2468 | 0.1437% |  | 0.07 | 0.0707 | 0.07035 | 0.0004949747 | 0.201% | 3.1372 | 3.1371 | 3.137 | 3.1371 | 0.0001 | 0.1104% | 0.5021931 | 0.1812% | 2.784702 | 2.810431 | 99.08%
|  |  |  | 0.071 | 1.8034 | 0.3521% |  |  | 0.9847 | 0.9844 | 0.969289445 | 6.253468 | 0.05079% | [6 empty] | 3.1372 | [5 empty] | 0.5016577 |  | 2.781733 | 2.807434 | 99.08%
[9 empty] | 0.9847 | 0.9843
14A |  | Al |  | 0.142 | 3.6068 | 0.1761% | 4.054% |  | 0.984 | 0.984 | 0.968256 | 6.2468 | 0.1437% |  | 0.1467 | 0.1424 | 0.14455 | 0.003040559 | 0.09784% | 6.2945 | 6.2944 | 6.2943 | 6.2944 | 0.0001 | 0.05503% | 1.00762 | 0.1539% | 2.793667 | 2.744384 | 101.8%
|  |  |  | 0.142 | 3.6068 | 0.1761% |  |  | 0.9843 | 0.9847 | 0.96928946 | 6.253468 | 0.05078% | [6 empty] | 6.2943 | 6.2943 |  |  |  |  | 1.006546 |  | 2.790688 | 2.741458 | 101.8%
[9 empty] | 0.9845 | 0.9846
14B |  | Al |  | 0.1415 | 3.5941 | 0.1767% | 4.04% |  | 0.984 | 0.984 | 0.968256 | 6.2468 | 0.1437% |  | 0.1432 | 0.1422 | 0.1427 | 0.0007071068 | 0.0991% | 6.2743 | 6.2743 | 6.2743 | 6.2743 | 0 | 0.05521% | 1.004402 | 0.154% | 2.794586 | 2.771086 | 100.8%
|  |  |  | 0.1416 | 3.59664 | 0.1766% |  |  | 0.9845 | 0.9845 | 0.96919102 | 6.252833 | 0.05079% | [6 empty] | 6.2741 | [5 empty] | 1.003433 |  | 2.789918 | 2.768412 | 100.8%
[9 empty] | 0.9843 | 0.9846
15A |  | Al |  | 0.035 | 0.889 | 0.7143% | 0.9993% |  | 0.983 | 0.984 | 0.967272 | 6.240452 | 0.1438% |  | 0.0339 | 0.0342 | 0.03405 | 0.000212132 | 0.4153% | 1.5246 | 1.5247 | 1.5246 | 1.524633 | 5.773503e-05 | 0.2272% | 0.2443146 | 0.2689% | 2.748195 | 2.82487 | 97.29%
|  |  |  | 0.0349 | 0.88646 | 0.7163% |  |  | 0.9848 | 0.9848 | 0.96983104 | 6.256962 | 0.05077% | [6 empty] | 1.5247 | 1.5246 |  |  |  |  | 0.2436699 |  | 2.748798 | 2.817417 | 97.56%
[9 empty] | 0.9848 | 0.9848
15B |  | Al |  | 0.035 | 0.889 | 0.7143% | 0.9993% |  | 0.984 | 0.984 | 0.968256 | 6.2468 | 0.1437% |  | 0.0343 | 0.0348 | 0.03455 | 0.0003535534 | 0.4093% | 1.5358 | 1.5358 | 1.5357 | 1.535767 | 5.773503e-05 | 0.2256% | 0.2458485 | 0.2675% | 2.76545 | 2.801469 | 98.71%
|  |  |  | 0.0351 | 0.89154 | 0.7123% |  |  | 0.9848 | 0.9848 | 0.96963409 | 6.255691 | 0.05078% | [6 empty] | 1.5358 | [5 empty] | 0.2454991 |  | 2.753652 | 2.797488 | 98.43%
[9 empty] | 0.9846 | 0.9846
Notes:
| Micrometer uncertainty estimated to be +- 0.2 mils= +- 0.0002"= +- 0.00508 mm= +- 5.08 microns. | [14 empty] | 0.0001414214 |  |  |  | 1g Ohaus standard |  | 1.0007
| Micrometer contact area is circular, about 6 mm in diameter, similar to our raster size. | [18 empty] | 2g Ohaus standard A |  | 1.9966
| Micrometer measurements were taken in the middle of the foils with a Starrett micrometer no. 436 - 1 inch. | [18 empty] | 2g Ohaus standard B |  | 2.0016
[20 empty] | 5g Ohaus standard |  | 5.0046
| Optics foil combinations assume foils are numbered 1-5 going downstream. | [18 empty] | 10g Ohaus standard |  | 10.0047
[20 empty] | 20g Ohaus standard |  | 20.0069
Calipers: uncertainty estimated to be +-1 mil
Micrometer area measurements in "caliper" table were taken on both ends of both sides and averaged. They should be more accurate.
Pure Al from Goodfellow. Package labeled LS355943 J V, Al Foil, thickness 1.0 mm, high purity 99.999%, temper as rolled, size 25x25 mm, quantity 5, net weight 8.52 g
Analysis (ppm): B .112, Ce 1.28, Cu 0.73, Fe 1, Hg < .3, K<.1, La .6, Mg .94, Mn .128, Nd .192, P .541, Pd<.1, Pt<.1, Si 1.09, Ti .13
C from Goodfellow. Package labeled LS355758 L O, Carbon Foil, thickness 2.5 mm, purity 99.95%, Condition: rigid graphite, Grain size: fine, size 25x25 mm, quantity 5, net weight 14.3 g
BeO from Goodfellow. Package labeled LS355758 L O, Beryllia (BeO 99.5) Sheet, thickness 1.5 mm, size 25x25 mm, quantity 2, net weight 5.43 g, VERY TOXIC
Ruby viewer is AlO doped with Chromium, 0.11" thick, 1.5"x1.125". Borrowed from Tony DelaCruz.
Be tgt is from J/Psi experiment.
Wiped thermal compound around lip in each target frame to promote heat xfer from target to frame.
Wiped thermal compound on all surfaces of the square washers between each target and the big screw holding them in the frame.
Put a couple tiny spots of loctite silver anti-sieze on the 1st thread of the screws which hold the targets in place.
[12 empty] | 0.0984252 |  | in
[11 empty] | 4% | 2.5 |  | mm
|  |  |  | Target | X_0 (cm) |  | 1% (mm) | 2% (mm) | 4% (mm) | 8% (mm) | (mm) | (% X0)
|  |  |  | LH2 | 871.902 |  | 87.1902 | 174.3804 | 348.7608 | 697.5216 | 348.7608 | 0.02867%
|  |  |  | Be | 35.276 |  | 3.5276 | 7.0552 | 14.1104 | 28.2208 | 14.1104 | 0.7087%
|  |  |  | C | 21.349 |  | 2.1349 | 4.2698 | 8.5396 | 17.0792 | 8.5396 | 1.171%
|  |  |  | Al | 8.896 |  | 0.8896 | 1.7792 | 3.5584 | 7.1168 | 3.5584 | 2.81%
|  |  |  | mm @ | 0% |  | 0 | 0 | 0 | 0
|  |  |  | mils @ | 0% |  | 0 | 0 | 0 | 0