## Lamination Tolerance Data
Glue line variation: one G10 | [7 empty] | Scion Industries sheet#1
skin bonded to 110IG. | [7 empty] | 110IG sheet spec'd as 3.4mm.
Location | calculated glue thickness (in) | << = final thickness-origional: assumes G10 exact thickness. | [5 empty] | Location | thickness including G10 skin (in) -not glued | subtract G10 thickness (in) this is the Rohacell thickness
1 | 0.0025 | [6 empty] | 1 | 0.1695 | 0.13825
2 | 0.001 | [6 empty] | 2 | 0.169 | 0.13775
3 | 0.001 | [6 empty] | 3 | 0.169 | 0.13775
4 | 0.0015 | [6 empty] | 4 | 0.165 | 0.13375
5 | 0 | [6 empty] | 5 | 0.168 | 0.13675 |  | 0 | 0.13745 | 0 | 0.1338583
6 | 0 | [6 empty] | 6 | 0.168 | 0.13675 |  | 20 | 0.13745 | 20 | 0.1338583
7 | 0.0005 | [6 empty] | 7 | 0.169 | 0.13775
8 | 0.001 |  |  | 0 | 0.001325 |  |  | 8 | 0.1685 | 0.13725 |  | 0 | 0.141 | 0 | 0.13885
9 | 0.003 |  |  | 20 | 0.001325 |  |  | 9 | 0.169 | 0.13775 |  | 20 | 0.141 | 20 | 0.13885
10 | 0.0025 | [6 empty] | 10 | 0.169 | 0.13775
11 | 0.0025 | [6 empty] | 11 | 0.1685 | 0.13725
12 | 0.0025 | [6 empty] | 12 | 0.169 | 0.13775
13 | 0.0005 | [6 empty] | 13 | 0.169 | 0.13775
14 | 0.0015 | [6 empty] | 14 | 0.1685 | 0.13725
15 | 0.001 | [6 empty] | 15 | 0.169 | 0.13775
16 | 0.0007 | [6 empty] | 16 | 0.169 | 0.13775
17 | 0.0013 | [6 empty] | 17 | 0.1685 | 0.13725
18 | 0.001 | [6 empty] | 18 | 0.1695 | 0.13825
19 | 0.001 | [6 empty] | 19 | 0.17 | 0.13875
20 | 0.0015 | [6 empty] | 20 | 0.169 | 0.13775
average | 0.001325 | [6 empty] | average | 0.1687 | 0.13745
max | 0.003 | [6 empty] | max | 0.17 | 0.1338583 | <<<<<this is the specification
min | 0 | [6 empty] | min | 0.165
delta | 0.003 | [6 empty] | delta | 0.005
Scion Industries sheet#2
G10 thickness ring#1 | [7 empty] | 110IG sheet spec'd as 3.4mm.
Location | Measured thickness (in) | [6 empty] | Location | thickness including G10 skin (in) -not glued | subtract G10 thickness (in) this is the Rohacell thickness
1 | 0.0315 | [6 empty] | 1 | 0.172 | 0.14075
2 | 0.032 | [6 empty] | 2 | 0.172 | 0.14075
3 | 0.032 | [6 empty] | 3 | 0.172 | 0.14075
4 | 0.0325 | [6 empty] | 4 | 0.1715 | 0.14025
5 | 0.0325 |  | 1 | 0.03185714 |  | 0 | 0.033325 | 5 | 0.1715 | 0.14025
6 | 0.0315 |  | 14 | 0.03185714 |  | 20 | 0.033325 | 6 | 0.1725 | 0.14125
7 | 0.0315 | [6 empty] | 7 | 0.172 | 0.14075
8 | 0.0315 | [6 empty] | 8 | 0.173 | 0.14175
9 | 0.0315 |  | 1 | 0.03125 |  |  |  | 9 | 0.173 | 0.14175
10 | 0.0325 |  | 14 | 0.03125 |  |  |  | 10 | 0.173 | 0.14175
11 | 0.0315 | [6 empty] | 11 | 0.173 | 0.14175
12 | 0.0315 | [6 empty] | 12 | 0.172 | 0.14075
13 | 0.0315 | [6 empty] | 13 | 0.172 | 0.14075
14 | 0.0325 | [6 empty] | 14 | 0.1715 | 0.14025
average | 0.03185714 | Specified value |  | 0.03125 |  |  |  | 15 | 0.1715 | 0.14025
max | 0.0325 | av- specified |  | 0.0006071429 |  |  |  | 16 | 0.171 | 0.13975
min | 0.0315 | [6 empty] | 17 | 0.173 | 0.14175
delta | 0.001 | [6 empty] | 18 | 0.1725 | 0.14125
[8 empty] | 19 | 0.173 | 0.14175
[8 empty] | 20 | 0.173 | 0.14175
G10 thickness ring#2 | [7 empty] | average | 0.17225 | 0.141
[8 empty] | max | 0.173 | 0.1338583 | <<<<<this is the specification
Location | Measured thickness (in) | [6 empty] | min | 0.171
1 | 0.035 | [6 empty] | delta | 0.002
2 | 0.034
3 | 0.034 | [6 empty] | Scion Industries sheet#2
4 | 0.034 | [6 empty] | 110IG sheet spec'd as 3.4mm.
5 | 0.033 | [6 empty] | Location | thickness including G10 skin (in) -not glued | subtract G10 thickness (in) this is the Rohacell thickness
6 | 0.0335 | [6 empty] | 1 | 0.17 | 0.13875
7 | 0.033 | [6 empty] | 2 | 0.171 | 0.13975
8 | 0.033 | [6 empty] | 3 | 0.17 | 0.13875
9 | 0.0335 | [6 empty] | 4 | 0.171 | 0.13975
10 | 0.033 | [6 empty] | 5 | 0.171 | 0.13975
11 | 0.033 | [6 empty] | 6 | 0.171 | 0.13975
12 | 0.033 | [6 empty] | 7 | 0.17 | 0.13875
13 | 0.0325 | [6 empty] | 8 | 0.172 | 0.14075
14 | 0.033 | [6 empty] | 9 | 0.17 | 0.13875
15 | 0.033 | [6 empty] | 10 | 0.17 | 0.13875
16 | 0.033 | [6 empty] | 11 | 0.17 | 0.13875
17 | 0.034 | [6 empty] | 12 | 0.17 | 0.13875
18 | 0.0335 | [6 empty] | 13 | 0.1695 | 0.13825
19 | 0.0325 | [6 empty] | 14 | 0.17 | 0.13875
20 | 0.033 | [6 empty] | 15 | 0.17 | 0.13875
average | 0.033325 | [6 empty] | 16 | 0.1695 | 0.13825
max | 0.035 | [6 empty] | 17 | 0.169 | 0.13775
min | 0.0325 | [6 empty] | 18 | 0.17 | 0.13875
delta | 0.0025 | [6 empty] | 19 | 0.17 | 0.13875
[8 empty] | 20 | 0.168 | 0.13675
[8 empty] | average | 0.1701 | 0.13885
[8 empty] | max | 0.172 | 0.1338583 | <<<<<this is the specification
[8 empty] | min | 0.168
[8 empty] | delta | 0.004