## Sheet1
Test N	Status	GAS	O-ring	Humidity	Temperature,K	Days	R(R origin)	Days, Ea=0.34eV, T=300K	Days,Ea=0.5eV,T=300K	Notes	Activation Energy(I)	Activation Energy(II)	Days(E I),T=300K	Days(E II),T=300K

	21/09/12		EPDM	<1%	375	8	>1MOhm(5.1)	111	383	Failed because of corrosion	0.54	0.21	512.52	39.98			Err:502
	07/10/12					10	>1MOhm(5.1)	139	479		0.45	0.12	337.29	26.31

I	Complete	Ar-CO2(40-60%)	Viton	<1%	375	15	5.5 Ohm(5.5)	208	718	No corrosive traces.	0.31	0.19	171.41	65.15

			Viton+Apiezon	<1%	375	15	6.1 Ohm(6.1)	208	718	Apiezon evaporated completely	0.31	0.31	171.41	171.41
										No corrosive traces.
			EPDM			12	0.5 Mohm(5.1)	167	574	Failed because of corrosion
	08/10/12			~100%	375
	05/11/12		Viton			4	>1 Mohm(4.6)	56	192	Soldering problem.
II	Complete	Atmospheric		~100%	375	28				No corrosive traces.
			Viton+Apiezon							No corrosive traces.
				~100%	375	28	4.5 Ohm(4.3)	389	1344	Apiezon evaporated completely
			EPDM			14	0.9 Mohm (5 Ohm)	78.1	175.36	Sample failed	0.21	0.12	39.98	26.31
	06/11/12			<1%	345	34	5 Ohm	189.67	425.88	Sample failed	0.54	0.45	512.52	337.29
			Viton			35	5 Ohm	195.25	438.41		0.31	----	171.41	---
III	Running	Ar-CO2(40-60%)		<1%	345	25	5 Ohm	139.46	313.15	Sample failed	0.19	----	65.15	---
			Viton+Apiezon			35	5 Ohm	195.25	438.41		0.31	----	171.41	---
				<1%	345	35	5 Ohm	195.25	438.41		0.31	----	171.41	---
			---	<1%	345	14	0.6 Mohm (5 Ohm)	78.1	175.36	Sample failed

					Boltzmann constant	0
					Activation Energy 1	0.34
					Activation Energy 2	0.5
					HallD temperature	300
					Ea1/k	3953.49
					Ea2/k	5813.95