## Лист1
N | Environment | Temperature, K | O-ring | R curent (R first) | Days | Notes | Air monitoring data | 28 January-1 Febuary
|  | 375 | EPDM | 20MOhm(5 Ohm) | 1 | Failed after 24 hours
|  | 375 | EPDM | 18 MOhm(5 Ohm) | 1 | Failed after 6 hours
I | Athmospheric | 375 | Viton | 6 Ohm(6 Ohm) | 5
|  | 375 | Viton | 5 Ohm(5 Ohm) | 5
|  | 375 | Viton+Apiezon | 5 Ohm(5 Ohm) | 5
|  | 375 | Viton+Apiezon | 5 Ohm(5 Ohm) | 5