## Rohacell 110IG Data
Scion Industries sheet#1 |  |  | Scion Industries sheet#2 |  |  | Scion Industries sheet#3
110IG sheet spec'd as 3.4mm. |  |  | 110IG sheet spec'd as 3.4mm. |  |  | 110IG sheet spec'd as 3.4mm.
Location | thickness including G10 skin (in) -not glued | subtract G10 thickness (in) this is the Rohacell thickness | Location | thickness including G10 skin (in) -not glued | subtract G10 thickness (in) this is the Rohacell thickness | Location | thickness including G10 skin (in) -not glued | subtract G10 thickness (in) this is the Rohacell thickness
1 | 0.1695 | 0.1375 | 1 | 0.172 | 0.14 | 1 | 0.17 | 0.138
2 | 0.169 | 0.137 | 2 | 0.172 | 0.14 | 2 | 0.171 | 0.139
3 | 0.169 | 0.137 | 3 | 0.172 | 0.14 | 3 | 0.17 | 0.138
4 | 0.165 | 0.133 | 4 | 0.1715 | 0.1395 | 4 | 0.171 | 0.139
5 | 0.168 | 0.136 | 5 | 0.1715 | 0.1395 | 5 | 0.171 | 0.139 |  | 0 | 0.1367 | 0 | 0.1338583
6 | 0.168 | 0.136 | 6 | 0.1725 | 0.1405 | 6 | 0.171 | 0.139 |  | 20 | 0.1367 | 20 | 0.1338583
7 | 0.169 | 0.137 | 7 | 0.172 | 0.14 | 7 | 0.17 | 0.138
8 | 0.1685 | 0.1365 | 8 | 0.173 | 0.141 | 8 | 0.172 | 0.14 |  | 0 | 0.14025 | 0 | 0.1381
9 | 0.169 | 0.137 | 9 | 0.173 | 0.141 | 9 | 0.17 | 0.138 |  | 20 | 0.14025 | 20 | 0.1381
10 | 0.169 | 0.137 | 10 | 0.173 | 0.141 | 10 | 0.17 | 0.138
11 | 0.1685 | 0.1365 | 11 | 0.173 | 0.141 | 11 | 0.17 | 0.138
12 | 0.169 | 0.137 | 12 | 0.172 | 0.14 | 12 | 0.17 | 0.138
13 | 0.169 | 0.137 | 13 | 0.172 | 0.14 | 13 | 0.1695 | 0.1375
14 | 0.1685 | 0.1365 | 14 | 0.1715 | 0.1395 | 14 | 0.17 | 0.138
15 | 0.169 | 0.137 | 15 | 0.1715 | 0.1395 | 15 | 0.17 | 0.138
16 | 0.169 | 0.137 | 16 | 0.171 | 0.139 | 16 | 0.1695 | 0.1375
17 | 0.1685 | 0.1365 | 17 | 0.173 | 0.141 | 17 | 0.169 | 0.137
18 | 0.1695 | 0.1375 | 18 | 0.1725 | 0.1405 | 18 | 0.17 | 0.138
19 | 0.17 | 0.138 | 19 | 0.173 | 0.141 | 19 | 0.17 | 0.138
20 | 0.169 | 0.137 | 20 | 0.173 | 0.141 | 20 | 0.168 | 0.136
average | 0.1687 | 0.1367 | average | 0.17225 | 0.14025 | average | 0.1701 | 0.1381
max | 0.17 | 0.138 | max | 0.173 | 0.141 | max | 0.172 | 0.14
min | 0.165 |  | min | 0.171 |  | min | 0.168 |  | 0.1338583 | <<<<<this is the specification
delta | 0.005 |  | delta | 0.002 |  | delta | 0.004 |  | guaranteed tolerance +/-: |  | 0.005
<<<<<this is the specification
everything above .139 is
out of spec.

## G10 Data
G10 thickness ring#1
Location | Measured thickness (in)
1 | 0.0315
2 | 0.032
3 | 0.032
4 | 0.0325
5 | 0.0325 | 1 | 0.03185714 | 0 | 0.033325
6 | 0.0315 | 14 | 0.03185714 | 20 | 0.033325
7 | 0.0315
8 | 0.0315
9 | 0.0315 | 1 | 0.032
10 | 0.0325 | 14 | 0.032
11 | 0.0315
12 | 0.0315
13 | 0.0315
14 | 0.0325
average | 0.03185714 | Specified value | 0.032
max | 0.0325 | av- specified | -0.0001428571 | guaranteed tolerance +/-: |  | 0.006
min | 0.0315
max-min | 0.001 |  |  | observed tolerance to spec: |  | 0.003
G10 thickness ring#2
Location | Measured thickness (in)
1 | 0.035
2 | 0.034
3 | 0.034
4 | 0.034
5 | 0.033
6 | 0.0335
7 | 0.033
8 | 0.033
9 | 0.0335
10 | 0.033
11 | 0.033
12 | 0.033
13 | 0.0325
14 | 0.033
15 | 0.033
16 | 0.033
17 | 0.034
18 | 0.0335
19 | 0.0325
20 | 0.033
average | 0.033325 | Specified value | 0.032
max | 0.035 | av- specified | 0.001325
min | 0.0325
max-min | 0.0025

## Rohacell_G10 glueline
Vacuum bagged glue line variation:
one G10 skin bonded to 110IG.
Location | calculated glue thickness (in) | << = final thickness-origional: assumes G10 exact thickness.
1 | 0.0025
2 | 0.001
3 | 0.001
4 | 0.0015
5 | 0
6 | 0
7 | 0.0005
8 | 0.001 |  | 0 | 0.001325
9 | 0.003 |  | 20 | 0.001325
10 | 0.0025
11 | 0.0025
12 | 0.0025
13 | 0.0005
14 | 0.0015
15 | 0.001
16 | 0.0007
17 | 0.0013
18 | 0.001
19 | 0.001
20 | 0.0015
average | 0.001325
max | 0.003
min | 0
tolerance +/- | 0.001675

## PCB data
LVTB #1 | 1 | 0.0322
| 2 | 0.0329
| 3 | 0.0325
| 4 | 0.0325
| 5 | 0.03225
LVTB #2 | 6 | 0.03355 | 0 | 0.03285536
| 7 | 0.0331 | 30 | 0.03285536
| 8 | 0.0341
| 9 | 0.03315
LVTB #3 | 10 | 0.03285
| 11 | 0.0332
| 12 | 0.03435
| 13 | 0.0341
HVTB#1 | 14 | 0.0332
| 15 | 0.0326
| 16 | 0.0325
HVTB#2 | 17 | 0.0324
| 18 | 0.03225
| 19 | 0.03295
| 20 | 0.0324
HVTB#3 | 21 | 0.0337
| 22 | 0.03275
| 23 | 0.0316
| 24 | 0.0327
HVTB#3 | 25 | 0.0323 |  | Vendor specified tolerance: .032+/- .002"
| 26 | 0.03205
| 27 | 0.0329 |  | Vendor boards are essentially within this range.
| 28 | 0.0329
AVERAGE |  | 0.03285536
MAX |  | 0.03435
MIN |  | 0.0316
MAX-MIN |  | 0.00275

## Component tolerance stackup
Wireframe local thickness if we hand pick rohacell and vacuum bag
plus/minus (in)
2 x glueline variation: |  | 0.00335
110IG variation |  | 0.007141732 | <<<<this is from Scion Industries- Evonik sample not received.
G10 variation |  | 0.003
circuit board variation |  | 0.002
| total: | 0.01549173
wireboard 110IG specification if we assume Evoniks average is correct:
thickness (in)
| total required | 0.19685
| g10 | 0.032
| two gluelines | 0.00265
| circuit board | 0.03285536 | <<<actual measured average, not .032 specified
| 110IG | 0.1293446 | equals | 3.285354 | mm
Cathode local thickness if we hand pick Rohacell and vacuum bag
plus/minus (in)
2 x glueline variation: |  | 0.00335
110IG variation |  | 0.007141732 | <<<<this is from Scion Industries- Evonik sample not received.
2x G10 variation |  | 0.006
| total: | 0.01649173
Cathode 110IG specification if we assume Evoniks average is correct:
| model total | 0.2214803
| 2x G10 | 0.064
| 2x glueline | 0.00265
| 110IG | 0.1548303 | equals | 3.93269 | mm
We do have the option of modifying the current machining plate to become a vacuum surface, and taking a final cut on the completed lamination (would require a diamond flycutter). Final tolerance would then be within our error budget.