## Sheet1
Cathode Electrode Name | Material | Design | Surface Treatment | Surface Roughness | Comments | Location
Red | 304SS | 25deg S | DPP |  | Our benchmark electrode | LLGun: which one
Green | 304SS | 25deg S | DPP |  |  | HGun3 (Tunnel)
Purple | 304SS | 25deg (?) | ion implanted |  | damaged | On Shelf - EEL?
Yellow | 304SS | 25deg S | DPP |  | Needs touch up. Has mechanical damage | On Shelf
Gray | 304SS | 25deg S | DPP |  | Repolished due to FE from OldLLGun2, looks good | On Shelf
unlabeled |  | 39deg | looks to be DPP |  | Label says "from 2nd LLGun 11-12-08" I hope it wasn't from gun | On Shelf
BTLLPEG | 304SS | 25deg PHAT | DPP |  |  | On Shelf? Can't find
Chalco | 304SS | 25deg S | None |  | 39deg modified to 25degS but w/small hole. Needs polishing | Ken's Desk
Mauve | 304SS | 25deg w/Lip | EP (Alex Metal) |  | outside shop: mottled finish: don't know if vacuum arc remelt 304 | On Shelf
Taupe | 304SS | 25deg w/Lip | EP (Alex Metal) |  | outside shop: mottled finish: don't know if vacuum arc remelt 304 | On Shelf
UV | 304SS | 25deg S | EP (Alex Metal) |  | Our shop? Never HV processed in HV Chamber | On Shelf
Xray | 304SS | 25deg S | EP (Alex Metal) |  | Our shop? Tooling marks still visible | On Shelf
Gold | 316LN SS | 25deg S | SC to 800 grit, then EP Texas |  |  | On Shelf
Silver | 316LN SS | 25deg S | SC to 800 grit: then DPP to 1um |  |  | On Shelf
Magenta | Ti | 25deg S | DPP |  |  | On Shelf
Blue | Ti | 25deg w/Lip | DPP |  | Maria C. to analyze (8/10/09) | On Shelf
Orange | Ti | 25deg S | DPP |  |  | ? | LLGun?
White | Ti | 25deg S | None |  | labeled : vacuum melt Dropped; needs polishing | On Shelf
Nb1 | SC Niobium | 25deg S | BCPx2 |  | Died, could not recover Ops at high voltage | On Shelf
Nb2 | SC Niobium | 25deg S | BCPx1 |  | Died, could not recover Ops at high voltage | On Shelf
NbFG1 | FG Niobium | 25 deg S | BCPx1
NbFG2 | FG Niobium | 25 deg S | EP (Peter K.)
[6 empty] | What's inside HGun2 | nothing?
| Ti = Ti-Alloy drawings specify Titanium 6Al-4V |  |  |  |  | What's inside LLGun2 | Orange?
| 304SS: should be vacuum arc remelt but we might not have always specified this for some of electrodes like UV, taupe, etc. |  |  |  |  | What's inside LLGun1 | Red?
|  | S = Standard |  |  | What process will we adhere to when making and installing a new electrode inside a gun?
|  |  | EP = electro polished |  | 0) purchase high-quality material, e.g., vacuum arc remelt, get paperwork from vendor….
|  |  | DPP = diamond paste polish |  | 1) shop to manufacture, give us specified finish
|  |  | BCP = buffered chemical polished |  | 2) degrease
|  |  | SC = silicon carbide |  | 3) SC to 800 grit, degrease
[5 empty] | 4) DPP to 1um, degrease…….or…….. | 4) BCP or EP
5) Measure surface roughness
6) HPR
7) Vacuum degas at 900C for XX minutes
8) high voltage process in specified manner